## Sheet1
https://verobuildingsystems.com/our-panels/
EPS Technical Data
Below is a chart to show the comparisons of EPS technical data.
Physical Properties / BS EN13163	Low Weight	EPS 70	EPS 100	EPS 150	EPS 200	EPS 250	EPS 300	EPS 350	EPS 400
Compressive Strength at 10% (kPa)	N/A	70	100	150	200	250	300	350	400
Bending Strength (kPa)	N/A	115	150	200	250	350	450	525	600
Water Vapour Resistivity (MN.s.g-1 m-1)	N/A	100 - 200	150 - 350	150 - 350	200 - 500	200 - 500	200 - 500	200 - 500	200 - 500
Water Absorption (V/V)	N/A	< = 10%	< = 10%	< = 10%	< = 10%	< = 10%	< = 10%	< = 10%	< = 10%
Thermal Conductivity Industry Range (W/mKLambda)	N/A	0.038	0.036	0.035 – 0.034	0.034 – 0.033	0.034 – 0.032	0.033	0.033	0.033
Molygran Thermal Conductivity (W/mKLambda)	N/A	0.038	0.036	0.035	0.034	0.033	0.033	0.033	0.033
Industry Density Range (kg/m3)	8 - 12	13 - 17	18 - 22	23 - 28	27 - 33	32 - 39	36 - 44	41 - 49	45 - 55
Molygran Nominal Density (kg/m3)	10	15	20	25	30	35	40	45	50
Molygran Approx Block Weight(Kg)	40 lbs / 18.18Kg	60 lbs / 27.27 Kg	80 lbs / 36.26 Kg	100 lbs / 45.45 Kg	120 lbs / 54.55 Kg	139 lbs / 63 Kg	158 lbs / 72 Kg	178 lbs / 81 Kg	198 lbs / 90 Kg
(Block Weight based on 2440*1220*610 size)
Applications for Different Polystyrene Grades.

The technical properties between manufacturers vary widely. The density of one supplier’s EPS 100 can be the same as EPS 150 from a different supplier. The compressive strength from each supplier may be the same, but the other properties are not consistent. At Molygran we pride ourselves in providing only the highest quality EPS. We work closely with our suppliers to ensure our material density is only that of the top end of industry ranges.
With this in mind, it is often difficult to determine which grade of EPS is best suited to your needs. Below is a table outlining the basic applications for the different grades of EPS provided by Molygran & Co and the applications these grades are commonly used for.
Material Grade / BS3837					EPS / BS EN 13163	Average Density / (all +/- 2 or +/- 10%) / g/litre / kg/m³ / oz/cu. ft.	Thermal Conductivity / LAMBA Value (W/mK)	Compressive Strength	Block Weight	Typical Uses
The below grades are not FRA rated
100% Recycled					Unspecified	N/A	N/A	N/A	N/A	Packaging / Load Bearer
Packaging					N/A	10	N/A	N/A	40.00lbs / 18.18Kg	Packaging
Low Weight					N/A	10	N/A	N/A	40.00lbs / 18.18Kg	Packaging - best for fragile items
Standard Density – available in virgin bead or with recycled content (a non specified amount)					EPS 70	15	0.038	70 kPa	60.00lbs / 27.27Kg	Furniture Packaging / White Goods Packaging / Void Fill (underneath tarmac, inside concrete)
High Density – available in virgin bead or with recycled content					EPS 100	20	0.036	100 kPa	80.00lbs / 36.26Kg	High spec packaging / Void fill / former
The below grades are all FRA rated
Low Weight FRA					N/A	10	N/A	N/A	40.00lbs / 18.18Kg	FRA rated packaging / Furniture infill / cores / Theatre props with a rougher finish
Standard Density FRA					EPS 70	15	0.038	70 kPa	60.00lbs / 27.27Kg	Display and Design products with a “standard” finish / Cake Boards / Cavity Wall Insulation / Window Thermal Barriers / Carving / Standard Industry Sheets
Heavy Density FRA					EPS 100	20	0.036	100 kPa	80.00lbs / 36.26Kg	Design and Display products requiring a clean finish – giant letters / Carpet Cassettes / Umbilical Cable Reels / Void Formers/Fill / Carving / Surf Boards
Extra Heavy Density FRA					EPS 150	25	0.035	150 kPa	100.00lbs / 45.45Kg	Design and Display products requiring a smooth finish / Industrial Heavy Density Packaging / Void Former / Molds / Insulation
Ultra-High Density FRA					EPS 200	30	0.034	200 kPa	120.00lbs / 54.55Kg	Construction / Void Formers / Design and Display / Intricate Carving / High Spec Load Bearing
The below grades cannot be guaranteed to be FRA rated
Specialist Materials					EPS 250	35	0.033	250 kPa	140.00lbs / 64.00Kg	Ground heave protection for under concrete floor slabs, reinforced concrete ground beams, pile caps / Formwork system / Gas venting medium / Pile collars / Structural fill / Arch formers / Spiral / helical staircase soffit formers / Column formers / Sacrificial guide wall former / Re-useable guide wall formwork / Sheet pile infills / Structural connection between a board pile and a basement slab construction / Pile trimming aid / EWI boards / Flooring under slab / Umbilical cable reel / Railway station platform extensions / Cinema stadium seating / Vehicle and pedestrian ramps / Modular builds / Pontoons / Structural insulated panels (SIPs) / Passive foundations / Landscaping
					EPS 300	40	0.033	300 kPa	160.00lbs / 73.00Kg
					EPS 350	45	0.033	350 kPa	180.00lbs / 82.00Kg
					EPS 400	50	0.033	400 kPa	200.00lbs / 91.00Kg
					EPS 500	55	0.033	500 kPa	220.00lb / 100Kg
The below grades are all FRA rated
Grey Standard Density					EPS 70	15	0.032	N/A	60.00lbs / 27.27Kg	Insulation Board / Design & Display where grey coloured is required throughout (rather than painted face of white EPS) / High Insulative Packaging
Grey High Density					EPS 100	20	0.031	N/A	80.00lbs / 36.36Kg	Insulat

Material Grade / BS3837	EPS / BS EN 13163	Average Density / (all +/- 2 or +/- 10%) / g/litre / kg/m³ / oz/cu. ft.	Thermal Conductivity / LAMBA Value (W/mK)	Compressive Strength	Block Weight	Typical Uses
The below grades are not FRA rated
100% Recycled	Unspecified	N/A	N/A	N/A	N/A	Packaging / Load Bearer
Packaging	N/A	10	N/A	N/A	40.00lbs / 18.18Kg	Packaging
Low Weight	N/A	10	N/A	N/A	40.00lbs / 18.18Kg	Packaging - best for fragile items
Standard Density – available in virgin bead or with recycled content (a non specified amount)	EPS 70	15	0.038	70 kPa	60.00lbs / 27.27Kg	Furniture Packaging / White Goods Packaging / Void Fill (underneath tarmac, inside concrete)
High Density – available in virgin bead or with recycled content	EPS 100	20	0.036	100 kPa	80.00lbs / 36.26Kg	High spec packaging / Void fill / former
The below grades are all FRA rated
Low Weight FRA	N/A	10	N/A	N/A	40.00lbs / 18.18Kg	FRA rated packaging / Furniture infill / cores / Theatre props with a rougher finish
Standard Density FRA	EPS 70	15	0.038	70 kPa	60.00lbs / 27.27Kg	Display and Design products with a “standard” finish / Cake Boards / Cavity Wall Insulation / Window Thermal Barriers / Carving / Standard Industry Sheets
Heavy Density FRA	EPS 100	20	0.036	100 kPa	80.00lbs / 36.26Kg	Design and Display products requiring a clean finish – giant letters / Carpet Cassettes / Umbilical Cable Reels / Void Formers/Fill / Carving / Surf Boards
Extra Heavy Density FRA	EPS 150	25	0.035	150 kPa	100.00lbs / 45.45Kg	Design and Display products requiring a smooth finish / Industrial Heavy Density Packaging / Void Former / Molds / Insulation
Ultra-High Density FRA	EPS 200	30	0.034	200 kPa	120.00lbs / 54.55Kg	Construction / Void Formers / Design and Display / Intricate Carving / High Spec Load Bearing
The below grades cannot be guaranteed to be FRA rated
Specialist Materials	EPS 250	35	0.033	250 kPa	140.00lbs / 64.00Kg	Ground heave protection for under concrete floor slabs, reinforced concrete ground beams, pile caps / Formwork system / Gas venting medium / Pile collars / Structural fill / Arch formers / Spiral / helical staircase soffit formers / Column formers / Sacrificial guide wall former / Re-useable guide wall formwork / Sheet pile infills / Structural connection between a board pile and a basement slab construction / Pile trimming aid / EWI boards / Flooring under slab / Umbilical cable reel / Railway station platform extensions / Cinema stadium seating / Vehicle and pedestrian ramps / Modular builds / Pontoons / Structural insulated panels (SIPs) / Passive foundations / Landscaping
	EPS 300	40	0.033	300 kPa	160.00lbs / 73.00Kg
	EPS 350	45	0.033	350 kPa	180.00lbs / 82.00Kg
	EPS 400	50	0.033	400 kPa	200.00lbs / 91.00Kg
	EPS 500	55	0.033	500 kPa	220.00lb / 100Kg
The below grades are all FRA rated
Grey Standard Density	EPS 70	15	0.032	N/A	60.00lbs / 27.27Kg	Insulation Board / Design & Display where grey coloured is required throughout (rather than painted face of white EPS) / High Insulative Packaging
Grey High Density	EPS 100	20	0.031	N/A	80.00lbs / 36.36Kg